## Sheet1
| Depth, m |  | Physical properties |  |  |  | Atterberg Limits |  |  |  | Engineering Properties
% passing
SampleNo | From | To | Wn % | y (t/cu.m.) | #4 (%) | #200 (%) | LL (%) | PL (%) | PI (%) | Soil Class | Su (t/sq.m.) | Su from Ncor | N
SS-01 | 1 | 1.45 | 11.3 | 0 | 100 | 35 | 20 | 10.9 | 9.1 | SC | 0 | 15 | 3
SS-02 | 1.5 | 1.95 |  | 0 | [5 empty] | SC | 0 | 20 | 4
SS-03 | 2 | 2.45 |  | 0 | [5 empty] | SC | 0 | 70 | 14
SS-04 | 3 | 3.45 | 21.1 | 0 | 97 | 78 | 40.4 | 22.1 | 18.3 | CL | 15 | 90 | 21
SS-05 | 4.5 | 4.95 | 11.4 | 2.11 | 99 | 37 |  |  |  | SC | 0 | 125 | 34
ST-06 | 6 | 6.25 | 10.4 | 2.14 | 100 | 32 | 28.5 | 14.1 | 14.4 | SC | 22.5 | 0 | 0
ST-07 | 6.25 | 6.5 | 10.1 | 2.18 | [5 empty] | SC | 22.5 | 0 | 0
ST-08 | 6.5 | 6.75 | 11 | 2.18 | [5 empty] | SM | 7.5 | 0 | 0
SS-09 | 6.75 | 7.2 |  | 0 | [5 empty] | SM | 0 | 95 | 22
SS-10 | 7.5 | 7.95 |  | 0 | [5 empty] | SM | 0 | 90 | 20
SS-11 | 9 | 9.45 | 25.8 | 0 | 97 | 39 | 47.8 | 30.3 | 17.5 | SM | 0 | 95 | 24
ST-12 | 10.5 | 10.75 | 26.2 | 1.96 | 98 | 44 | 48.4 | 31.8 | 16.6 | SM | 7.5 | 0 | 0
ST-13 | 10.75 | 11 | 23.2 | 2.03 | [5 empty] | SM | 6.3 | 0 | 0
ST-14 | 11 | 11.25 | 23.5 | 2 | [5 empty] | SM | 10 | 0 | 0
SS-15 | 11.25 | 11.7 |  | 0 | [5 empty] | SM | 0 | 95 | 26
SS-16 | 12 | 12.45 | 21.9 | 0 | 97 | 43 | 52.2 | 32.9 | 19.3 | SM | 0 | 95 | 35
SS-17 | 13.5 | 13.95 |  | 0 | [5 empty] | SM | 0 | 95 | 47
SS-18 | 15 | 15.45 | 24.1 | 0 | 97 | 42 |  |  |  | SC-SM | 0 | 95 | 50
SS-19 | 16.5 | 16.95 |  | 0 | [5 empty] | SC-SM | 0 | 95 | 50
SS-20 | 18 | 18.45 | 19.1 | 1.9 | 98 | 37 | 43.1 | 26.1 | 17 | SC-SM | 0 | 95 | 50
SS-21 | 19.5 | 19.95 |  | 0 | [5 empty] | SC-SM | 0 | 95 | 50
SS-22 | 21 | 21.45 | 16.5 | 2 | 98 | 33 |  |  |  | SC-SM | 0 | 95 | 50
SS-23 | 22.5 | 22.93 |  | 0 | [5 empty] | SC-SM | 0 | 95 | 50
SS-24 | 24 | 24.3 | 15.6 | 2.11 | 97 | 29 | 39.2 | 25.1 | 14.1 | SC-SM | 0 | 95 | 50
SS-25 | 25.5 | 25.8 |  | 0 | [5 empty] | SC-SM | 0 | 95 | 50
SS-26 | 27 | 27.15 |  | 0 | [5 empty] | SC-SM | 0 | 95 | 50
SS-27 | 28.5 | 28.65 | 15.4 | 0 | 97 | 29 |  |  |  | SC-SM | 0 | 95 | 50
SS-28 | 30 | 30.05 |  | 0 | [5 empty] | SC-SM | 0 | 95 | 50